## Steels
Kelvin | Celcius | Density | Young's Modulus | Poisson Ratio | Yield Strength | Ultimate Tensile Strength | CTE | Thermal Conductivity | Specific Heat | Electrical Resistivity
5 | -268.16 | 7.931107e-06 | 208207.1 | 0.2795295 |  |  | 1.038955e-05 | 0.0003685215 | 2.360857 | 0.000481292
25 | -248.16 | 7.931143e-06 | 209690.1 | 0.2786489 | 673.6512 | 1709.8 | 1.120757e-05 | 0.00282679 | 20.66104 | 0.0004985279
45 | -228.16 | 7.930229e-06 | 211173.1 | 0.2777684 | 591.3268 | 1662.388 | 1.194285e-05 | 0.00522169 | 76.37376 | 0.0005156236
65 | -208.16 | 7.928228e-06 | 212330.3 | 0.2773939 | 529.4329 | 1617.911 | 1.259367e-05 | 0.007024391 | 158.0883 | 0.0005325794
85 | -188.16 | 7.924999e-06 | 212096.3 | 0.2782299 | 483.9598 | 1558.904 | 1.315997e-05 | 0.008407301 | 232.5402 | 0.0005493951
105 | -168.16 | 7.920678e-06 | 211398.3 | 0.2791366 | 450.8978 | 1476.744 | 1.364338e-05 | 0.009475676 | 288.147 | 0.0005660707
125 | -148.16 | 7.915176e-06 | 210374 | 0.2801052 | 426.2372 | 1371.653 | 1.404718e-05 | 0.01032053 | 326.945 | 0.0005826063
145 | -128.16 | 7.909439e-06 | 209136.5 | 0.2811267 | 402.1223 | 1252.694 | 1.437629e-05 | 0.01101755 | 354.3827 | 0.0005990019
165 | -108.16 | 7.903476e-06 | 207774.7 | 0.2821924 | 377.3284 | 1150.377 | 1.463733e-05 | 0.01162714 | 378.3802 | 0.0006152575
185 | -88.16 | 7.897298e-06 | 206352.6 | 0.2832933 | 354.8744 | 1067.944 | 1.483857e-05 | 0.01219434 | 400.7634 | 0.000631373
205 | -68.16 | 7.890912e-06 | 204909.8 | 0.2844206 | 334.5491 | 991.223 | 1.498994e-05 | 0.01274892 | 421.0466 | 0.0006473484
225 | -48.16 | 7.884328e-06 | 203461.5 | 0.2855653 | 316.1411 | 920.152 | 1.510303e-05 | 0.0133053 | 438.7438 | 0.0006631839
245 | -28.16 | 7.877553e-06 | 201998.3 | 0.2867186 | 299.4393 | 854.6666 | 1.519112e-05 | 0.01386261 | 453.3692 | 0.0006788792
265 | -8.16 | 7.870597e-06 | 200486 | 0.2878717 | 284.2324 | 794.7033 | 1.530181e-05 | 0.01440466 | 464.4369 | 0.0006944346
285 | 11.84 | 7.863467e-06 | 198866.4 | 0.2890155 | 270.3091 | 740.1984 | 1.542483e-05 | 0.01489993 | 470.5114 | 0.0007098499
305 | 31.84 | 7.856172e-06 | 197061.9585 | 0.2903286 | 257.4582 | 691.0882 | 1.554669e-05 | 0.01548024375 | 471.8572 | 0.0007251252
325 | 51.84 | 7.848718e-06 | 195276.9525 | 0.2919735 | 245.4684 | 647.309 | 1.56674e-05 | 0.01605322675 | 473.3484 | 0.0007402604
345 | 71.84 | 7.841114e-06 | 193491.9465 | 0.2936183 | 232.8382 | 608.7972 | 1.578695e-05 | 0.01662620975 | 474.981 | 0.0007552556
365 | 91.84 | 7.833367e-06 | 191706.9405 | 0.2952632 | 220.514 | 580.5013 | 1.590535e-05 | 0.01719919275 | 476.7506 | 0.0007701107
385 | 111.84 | 7.825483e-06 | 189921.9345 | 0.296908 | 209.1353 | 557.6293 | 1.602259e-05 | 0.01777217575 | 478.6531 | 0.0007848258
405 | 131.84 | 7.817471e-06 | 188136.9285 | 0.2985529 | 198.661 | 538.4311 | 1.613868e-05 | 0.01834515875 | 480.684 | 0.0007994009
425 | 151.84 | 7.809336e-06 | 186351.9225 | 0.3001977 | 189.0503 | 522.4815 | 1.625361e-05 | 0.01891814175 | 482.8393 | 0.0008138359
445 | 171.84 | 7.801085e-06 | 184566.9165 | 0.3018425 | 180.2624 | 509.3741 | 1.636738e-05 | 0.01949112475 | 485.1146 | 0.0008281309
465 | 191.84 | 7.792725e-06 | 182781.9105 | 0.3034874 | 172.2565 | 498.722 | 1.648e-05 | 0.02006410775 | 487.5056 | 0.0008422859
485 | 211.84 | 7.784261e-06 | 180996.9045 | 0.3051322 | 164.9916 | 490.1572 | 1.659147e-05 | 0.02063709075 | 490.0082 | 0.0008563008
505 | 231.84 | 7.775701e-06 | 179211.8985 | 0.3067771 | 158.427 | 483.3308 | 1.670177e-05 | 0.02121007375 | 492.6181 | 0.0008701757
525 | 251.84 | 7.767048e-06 | 177426.8925 | 0.3084219 | 152.5217 | 477.913 | 1.681092e-05 | 0.02178305675 | 495.331 | 0.0008839105
545 | 271.84 | 7.758309e-06 | 175641.8865 | 0.3100668 | 147.2349 | 473.5931 | 1.691892e-05 | 0.02235603975 | 498.1427 | 0.0008975053
565 | 291.84 | 7.74949e-06 | 173856.8805 | 0.3117116 | 142.5258 | 470.0796 | 1.702576e-05 | 0.02292902275 | 501.0489 | 0.0009109601
585 | 311.84 | 7.740594e-06 | 172071.8745 | 0.3133564 | 138.3534 | 467.0998 | 1.713144e-05 | 0.02350200575 | 504.0454 | 0.0009242748
605 | 331.84 | 7.731629e-06 | 170286.8685 | 0.3150013 | 134.677 | 464.4005 | 1.723597e-05 | 0.02407498875 | 507.1279 | 0.0009374494
625 | 351.84 | 7.722597e-06 | 168501.8625 | 0.3166461 | 131.4557 | 461.7473 | 1.733934e-05 | 0.02464797175 | 510.2922 | 0.0009504841
645 | 371.84 | 7.713504e-06 | 166716.8565 | 0.318291 | 128.6485 | 458.9249 | 1.744156e-05 | 0.02522095475 | 513.534 | 0.0009633787
665 | 391.84 | 7.704354e-06 | 164931.8505 | 0.3199358 | 126.2148 | 455.7373 | 1.754262e-05 | 0.02579393775 | 516.8491 | 0.0009761332
685 | 411.84 | 7.695151e-06 | 163146.8445 | 0.3215807 | 124.1136 | 452.0075 | 1.764253e-05 | 0.02636692075 | 520.2331 | 0.0009887478
705 | 431.84 | 7.6859e-06 | 161361.8385 | 0.3232255 | 122.304 | 447.5775 | 1.774128e-05 | 0.02693990375 | 523.6819 | 0.001001222
725 | 451.84 | 7.676603e-06 | 159576.8325 | 0.3248703 | 120.7452 | 442.3085 | 1.783887e-05 | 0.02751288675 | 527.1913 | 0.001013557
745 | 471.84 | 7.667265e-06 | 157791.8265 | 0.3265152 | 119.3964 | 436.0807 | 1.793531e-05 | 0.02808586975 | 530.7569 | 0.001025751
765 | 491.84 | 7.657889e-06 | 156006.8205 | 0.32816 | 118.2167 | 428.7936 | 1.803059e-05 | 0.02865885275 | 534.3745 | 0.001037805
785 | 511.84 | 7.648478e-06 | 154221.8145 | 0.3298049 | 117.1652 | 420.3655 | 1.812472e-05 | 0.02923183575 | 538.0398 | 0.00104972
805 | 531.84 | 7.639036e-06 | 152436.8085 | 0.3314497 | 116.201 | 410.7341 | 1.821769e-05 | 0.02980481875 | 541.7487 | 0.001061494
825 | 551.84 | 7.629564e-06 | 150651.8025 | 0.3330946 | 115.2834 | 399.8559 | 1.83095e-05 | 0.03037780175 | 545.4967 | 0.001073128
845 | 571.84 | 7.620066e-06 | 148866.7965 | 0.3347394 | 114.3715 | 387.7068 | 1.840016e-05 | 0.03095078475 | 549.2798 | 0.001084623
865 | 591.84 | 7.610543e-06 | 147081.7905 | 0.3363842 | 113.4243 | 374.2815 | 1.848967e-05 | 0.03152376775 | 553.0937 | 0.001095977
885 | 611.84 | 7.600999e-06 | 145296.7845 | 0.3380291 | 112.4012 | 359.594 | 1.857801e-05 | 0.03209675075 | 556.934 | 0.001107191
905 | 631.84 | 7.591435e-06 | 143511.7785 | 0.3396739 | 111.2611 | 343.6773 | 1.866521e-05 | 0.03266973375 | 560.7965 | 0.001118265
925 | 651.84 | 7.581853e-06 | 141726.7725 | 0.3413188 | 109.9632 | 326.5836 | 1.875124e-05 | 0.03324271675 | 564.6771 | 0.001129199
945 | 671.84 | 7.572254e-06 | 139941.7665 | 0.3429636 | 108.4668 | 308.3841 | 1.883612e-05 | 0.03381569975 | 568.5714 | 0.001139993
965 | 691.84 | 7.562641e-06 | 138156.7605 | 0.3446085 | 106.7309 | 289.169 | 1.891985e-05 | 0.03438868275 | 572.4751 | 0.001150647
985 | 711.84 | 7.553013e-06 | 136371.7545 | 0.3462533 | 104.7146 | 269.0479 | 1.900242e-05 | 0.03496166575 | 576.3841 | 0.001161161
1005 | 731.84 | 7.543373e-06 | 134586.7485 | 0.3478981 | 102.3772 | 248.1492 | 1.908383e-05 | 0.03553464875 | 580.2941 | 0.001171535
1025 | 751.84 | 7.533721e-06 | 132801.7425 | 0.349543 | 99.67773 | 226.6205 | 1.916409e-05 | 0.03610763175 | 584.2008 | 0.001181769
1045 | 771.84 | 7.524057e-06 | 131016.7365 | 0.3511878 | 96.57537 | 204.6285 | 1.924319e-05 | 0.03668061475 | 588.0999 | 0.001191862
1065 | 791.84 | 7.514383e-06 | 129231.7305 | 0.3528327 | 93.02926 | 182.3591 | 1.932113e-05 | 0.03725359775 | 591.9873 | 0.001201816
1085 | 811.84 | 7.504698e-06 | 127446.7245 | 0.3544775 | 88.99855 | 160.0171 | 1.939792e-05 | 0.03782658075 | 595.8587 | 0.00121163
1105 | 831.84 | 7.495002e-06 | 125661.7185 | 0.3561224 |  |  | 1.947356e-05 | 0.03839956375 | 599.7098 | 0.001221304
1125 | 851.84 | 7.485296e-06 | 123876.7125 | 0.3577672 |  |  | 1.954804e-05 | 0.03897254675 | 603.5363 | 0.001230837
1145 | 871.84 | 7.475578e-06 | 122091.7065 | 0.359412 |  |  | 1.962136e-05 | 0.03954552975 | 607.3341 | 0.001240231
1165 | 891.84 | 7.465849e-06 | 120306.7005 | 0.3610569 |  |  | 1.969353e-05 | 0.04011851275 | 611.0988 | 0.001249484
1173 | 899.84 | 7.461954e-06 | 119592.6981 | 0.3617148 |  |  | 1.972207e-05 | 0.04034770595 | 612.5945 | 0.001253147
5 | -268.16 | 8.041457e-06 | 206350.3 | 0.2818046 |  |  | 1.023762e-05 | 0.000380476 | 2.513025 | 0.0005316725
25 | -248.16 | 8.041117e-06 | 207603.3 | 0.2812801 |  | 1435.169 | 1.105953e-05 | 0.003046712 | 20.01093 | 0.0005476399
45 | -228.16 | 8.040365e-06 | 208164.7 | 0.2814166 |  | 1382.213 | 1.183462e-05 | 0.005609871 | 73.79184 | 0.0005634512
65 | -208.16 | 8.038849e-06 | 208165.2 | 0.2820259 |  | 1322.045 | 1.254728e-05 | 0.007685452 | 151.1246 | 0.0005791063
85 | -188.16 | 8.036215e-06 | 207721.1 | 0.282947 |  | 1256.082 | 1.318192e-05 | 0.009189912 | 224.9956 | 0.0005946051
105 | -168.16 | 8.03211e-06 | 206935.2 | 0.2840464 |  | 1185.744 | 1.37229e-05 | 0.01012621 | 285.3681 | 0.0006099478
125 | -148.16 | 8.026998e-06 | 205895.8 | 0.2852178 |  | 1112.447 | 1.415463e-05 | 0.01058383 | 330.531 | 0.0006251342
145 | -128.16 | 8.021249e-06 | 204677.5 | 0.2863822 |  | 1037.61 | 1.446148e-05 | 0.01085445 | 365.4296 | 0.0006401645
165 | -108.16 | 8.015154e-06 | 203340.8 | 0.2874877 |  | 962.6495 | 1.477652e-05 | 0.01118501 | 392.5674 | 0.0006550385
185 | -88.16 | 8.008744e-06 | 201932 | 0.2885102 |  | 888.9845 | 1.505835e-05 | 0.01151304 | 414.5383 | 0.0006697563
205 | -68.16 | 8.002043e-06 | 200483.7 | 0.2894524 |  | 818.0325 | 1.531094e-05 | 0.01183856 | 432.3154 | 0.000684318
225 | -48.16 | 7.995077e-06 | 199014.2 | 0.2903445 |  | 751.2112 | 1.553671e-05 | 0.01216156 | 446.872 | 0.0006987234
245 | -28.16 | 7.987872e-06 | 197527.8 | 0.2912441 |  | 689.9385 | 1.573809e-05 | 0.01248204 | 459.1811 | 0.0007129726
265 | -8.16 | 7.980449e-06 | 196015 | 0.2922359 |  | 635.6322 | 1.59175e-05 | 0.01280001 | 470.2161 | 0.0007270656
285 | 11.84 | 7.972831e-06 | 194452.1 | 0.293432 |  | 589.7102 | 1.607735e-05 | 0.01311545 | 480.9501 | 0.0007410024
305 | 31.84 | 7.965039e-06 | 192855.2221 | 0.294881 |  | 558.3337 | 1.618390992e-05 | 0.01342838 | 491.828 | 0.000754783
325 | 51.84 | 7.95709e-06 | 191177.4465 | 0.2964905 |  | 544.0084 | 1.62699368e-05 | 0.0137388 | 501.1952 | 0.0007684074
345 | 71.84 | 7.949005e-06 | 189499.6709 | 0.2981 |  | 531.7736 | 1.635596368e-05 | 0.01404669 | 509.9276 | 0.0007818756
365 | 91.84 | 7.940799e-06 | 187821.8953 | 0.2997096 |  | 521.4678 | 1.644199056e-05 | 0.01435207 | 518.0677 | 0.0007951876
385 | 111.84 | 7.932488e-06 | 186144.1197 | 0.3013191 |  | 512.9308 | 1.652801744e-05 | 0.01465493 | 525.6569 | 0.0008083434
405 | 131.84 | 7.924086e-06 | 184466.3441 | 0.3029286 |  | 506.0044 | 1.661404432e-05 | 0.01495527 | 532.7352 | 0.000821343
425 | 151.84 | 7.915607e-06 | 182788.5685 | 0.3045381 |  | 500.532 | 1.67000712e-05 | 0.01525309 | 539.3413 | 0.0008341863
445 | 171.84 | 7.907062e-06 | 181110.7929 | 0.3061476 |  | 496.3584 | 1.678609808e-05 | 0.0155484 | 545.5126 | 0.0008468735
465 | 191.84 | 7.898462e-06 | 179433.0173 | 0.3077571 |  | 493.3304 | 1.687212496e-05 | 0.01584119 | 551.285 | 0.0008594045
485 | 211.84 | 7.889817e-06 | 177755.2417 | 0.3093666 |  | 491.2961 | 1.695815184e-05 | 0.01613146 | 556.6934 | 0.0008717792
505 | 231.84 | 7.881134e-06 | 176077.4661 | 0.3109762 |  | 490.1056 | 1.704417872e-05 | 0.01641922 | 561.771 | 0.0008839978
525 | 251.84 | 7.87242e-06 | 174399.6905 | 0.3125857 |  | 489.6105 | 1.71302056e-05 | 0.01670445 | 566.5501 | 0.0008960601
545 | 271.84 | 7.863682e-06 | 172721.9149 | 0.3141952 |  | 489.6639 | 1.721623248e-05 | 0.01698717 | 571.0614 | 0.0009079663
565 | 291.84 | 7.854923e-06 | 171044.1393 | 0.3158047 |  | 490.1209 | 1.730225936e-05 | 0.01726737 | 575.3342 | 0.0009197162
585 | 311.84 | 7.846147e-06 | 169366.3637 | 0.3174142 |  | 490.838 | 1.738828624e-05 | 0.01754506 | 579.3969 | 0.0009313099
605 | 331.84 | 7.837356e-06 | 167688.5881 | 0.3190237 |  | 491.6735 | 1.747431312e-05 | 0.01782023 | 583.2761 | 0.0009427475
625 | 351.84 | 7.82855e-06 | 166010.8125 | 0.3206333 |  | 492.4871 | 1.756034e-05 | 0.01809287 | 586.9974 | 0.0009540288
645 | 371.84 | 7.819729e-06 | 164333.0369 | 0.3222428 |  | 493.1405 | 1.764636688e-05 | 0.01836301 | 590.585 | 0.0009651539
665 | 391.84 | 7.810891e-06 | 162655.2613 | 0.3238523 |  | 493.4969 | 1.773239376e-05 | 0.01863062 | 594.0617 | 0.0009761228
685 | 411.84 | 7.802033e-06 | 160977.4857 | 0.3254618 |  | 493.4211 | 1.781842064e-05 | 0.01889572 | 597.449 | 0.0009869355
705 | 431.84 | 7.793151e-06 | 159299.7101 | 0.3270713 |  | 493.1458 | 1.790444752e-05 | 0.0191583 | 600.7672 | 0.000997592
725 | 451.84 | 7.784239e-06 | 157621.9345 | 0.3286808 |  | 493.0974 | 1.79904744e-05 | 0.01941836 | 604.0352 | 0.001008092
745 | 471.84 | 7.77529e-06 | 155944.1589 | 0.3302903 |  | 491.7247 | 1.807650128e-05 | 0.0196759 | 607.2705 | 0.001018436
765 | 491.84 | 7.766297e-06 | 154266.3833 | 0.3318999 |  | 488.5656 | 1.816252816e-05 | 0.01993093 | 610.4895 | 0.001028624
785 | 511.84 | 7.757251e-06 | 152588.6077 | 0.3335094 |  | 483.1579 | 1.824855504e-05 | 0.02018344 | 613.707 | 0.001038656
805 | 531.84 | 7.74814e-06 | 150910.8321 | 0.3351189 |  | 475.0395 | 1.833458192e-05 | 0.02043343 | 616.9368 | 0.001048531
825 | 551.84 | 7.738954e-06 | 149233.0565 | 0.3367284 |  | 463.7483 | 1.84206088e-05 | 0.0206809 | 620.1911 | 0.001058251
845 | 571.84 | 7.729679e-06 | 147555.2809 | 0.3383379 |  | 448.8223 | 1.850663568e-05 | 0.02092586 | 623.4809 | 0.001067814
865 | 591.84 | 7.720301e-06 | 145877.5053 | 0.3399474 |  | 429.7992 | 1.859266256e-05 | 0.0211683 | 626.8158 | 0.001077221
885 | 611.84 | 7.710804e-06 | 144199.7297 | 0.341557 |  | 406.217 | 1.867868944e-05 | 0.02140822 | 630.2043
905 | 631.84 | 7.701173e-06 | 142521.9541 | 0.3431665 |  | 377.6136 | 1.876471632e-05 | 0.02164563 | 633.6534
925 | 651.84 |  | 140844.1785 | 0.344776 |  | 345.1951 |  | 0.02188051 | 637.1688
945 | 671.84 |  | 139166.4029 | 0.3463855 |  | 319.6774 |  | 0.02211288 | 640.7548
965 | 691.84 |  | 137488.6273 | 0.347995 |  | 294.1291 |  | 0.02234273 | 644.4146
985 | 711.84 |  | 135810.8517 | 0.3496045 |  | 268.9185 |  | 0.02257007 | 648.15
1005 | 731.84 |  | 134133.0761 | 0.351214 |  | 244.4143 |  | 0.02279488 | 651.9613
1025 | 751.84 |  | 132455.3005 | 0.3528236 |  | 220.985 |  | 0.02301718 | 655.8478
1045 | 771.84 |  | 130777.5249 | 0.3544331 |  | 198.999 |  | 0.02323696 | 659.8071
1065 | 791.84 |  | 129099.7493 | 0.3560426 |  | 178.8249 |  | 0.02345423 | 663.8358
1085 | 811.84 |  | 127421.9737 | 0.3576521 |  | 160.8312 |  | 0.02366897 | 667.9291
1105 | 831.84 |  | 125744.1981 | 0.3592616 |  | 145.3864 |  | 0.0238812 | 672.0808
1125 | 851.84 |  | 124066.4225 | 0.3608711 |  | 132.8591 |  | 0.02409091 | 676.2835
1145 | 871.84 |  | 122388.6469 | 0.3624807 |  |  |  | 0.02429811 | 680.5283
1165 | 891.84 |  | 120710.8713 | 0.3640902 |  |  |  | 0.02450278 | 684.8051
1173 | 899.84 |  | 120039.8 | 0.364734 |  |  |  | 0.02458395 | 686.5223
-6.84 | -280
13.16 | -260 |  | 221751.9 | 0.2850136
33.16 | -240 |  | 221599.9 | 0.2849804
53.16 | -220 |  | 221271.2 | 0.2849471
73.16 | -200 |  | 220800.7 | 0.2849138
93.16 | -180 |  | 220219 | 0.2848806
113.16 | -160 |  | 219552.2 | 0.2848473
133.16 | -140 |  | 218822.3 | 0.2850124
153.16 | -120 |  | 218046.5 | 0.285245
173.16 | -100 |  | 217237.9 | 0.2855301
193.16 | -80 |  | 216405.1 | 0.2858677
213.16 | -60 |  | 215552.2 | 0.2862578
233.16 | -40 |  | 214679.1 | 0.2867003
253.16 | -20 |  | 213781.1 | 0.2871953
273.16 | 0 |  | 212813.9 | 0.2878067
293.16 | 20 | 7.860723e-06 | 212324.2 | 0.2888359 | 251.1495 | 441.573 | 1.013001e-05 | 0.07141957 | 500.9788
313.16 | 40 | 7.855348e-06 | 211749.5 | 0.289843 | 242.2338 | 441.4548 | 1.043e-05 | 0.06770627 | 508.0608
333.16 | 60 | 7.849827e-06 | 211089.8 | 0.2908287 | 234.3494 | 441.3366 | 1.071491e-05 | 0.0640777 | 513.5371
353.16 | 80 | 7.844166e-06 | 210345 | 0.2917934 | 227.3908 | 441.2185 | 1.098521e-05 | 0.06056423 | 517.8977
373.16 | 100 | 7.83837e-06 | 209515.1 | 0.2927379 | 221.2556 | 441.1003 | 1.124136e-05 | 0.05719518 | 521.5908
393.16 | 120 | 7.832444e-06 | 208600.2 | 0.2936626 | 215.8451 | 440.9821 | 1.148384e-05 | 0.05399893 | 525.0235
413.16 | 140 | 7.826394e-06 | 207600.2 | 0.2945683 | 211.064 | 440.8639 | 1.171311e-05 | 0.05100283 | 528.5612
433.16 | 160 | 7.820225e-06 | 206515.1 | 0.2954554 | 206.8206 | 440.7457 | 1.192965e-05 | 0.04823324 | 532.5281
453.16 | 180 | 7.813943e-06 | 205345 | 0.2963247 | 203.0266 | 440.6275 | 1.213393e-05 | 0.04571553 | 537.2069
473.16 | 200 | 7.807553e-06 | 204089.9 | 0.2971767 | 199.5971 | 440.5093 | 1.232641e-05 | 0.04347406 | 542.8388
493.16 | 220 | 7.801061e-06 | 202749.7 | 0.298012 | 196.4509 | 440.3911 | 1.250757e-05 | 0.04153222 | 549.6236
513.16 | 240 | 7.794472e-06 | 201324.4 | 0.2988311 | 193.5101 | 440.2729 | 1.267788e-05 | 0.03991237 | 557.7197
533.16 | 260 | 7.787791e-06 | 199814.1 | 0.2996348 | 190.7004 | 440.1036 | 1.28378e-05 | 0.0386359 | 567.2441
553.16 | 280 | 7.781025e-06 | 198218.7 | 0.3004236 | 187.951 | 437.7271 | 1.29878e-05 | 0.0377232 | 578.2724
573.16 | 300 | 7.774177e-06 | 196538.3 | 0.301198 | 185.1945 | 432.7754 | 1.312836e-05 | 0.03719127 | 590.8386
593.16 | 320 | 7.767254e-06 | 194772.8 | 0.3019588 | 182.3671 | 425.4255 | 1.325995e-05 | 0.03575389 | 604.9355
613.16 | 340 | 7.760262e-06 | 192922.3 | 0.3027064 | 179.4083 | 415.8549 | 1.338303e-05 | 0.03377378 | 620.5143
633.16 | 360 | 7.753205e-06 | 190986.7 | 0.3034416 | 176.2613 | 404.2407 | 1.349808e-05 | 0.03144133 | 637.4848
653.16 | 380 | 7.746089e-06 | 188966 | 0.3041648 | 172.8727 | 390.7602 | 1.360557e-05 | 0.02894694 | 655.7155
673.16 | 400 | 7.738919e-06 | 186860.3 | 0.3048767 | 169.1925 | 375.5905 | 1.370596e-05 | 0.026481 | 675.0333
693.16 | 420 | 7.731702e-06 | 184669.6 | 0.3055779 | 165.1744 | 358.9091 | 1.379972e-05 | 0.02423392 | 695.2239
713.16 | 440 | 7.724442e-06 | 182393.7 | 0.306269 | 160.7755 | 340.893 | 1.388733e-05 | 0.0223961 | 716.0312
733.16 | 460 | 7.717144e-06 | 180032.9 | 0.3069505 | 155.9562 | 321.7195 | 1.396925e-05 | 0.02158382 | 737.1581
753.16 | 480 | 7.709815e-06 | 177586.9 | 0.3076232 | 150.6806 | 301.566 | 1.404596e-05 | 0.0213944 | 758.2658
773.16 | 500 | 7.70246e-06 | 175056 | 0.3082875 | 144.9162 | 280.6095 | 1.411793e-05 | 0.0211895 | 778.9741
793.16 | 520 | 7.695083e-06 | 172439.9 | 0.3089441 | 138.6342 | 259.0274 | 1.418562e-05 | 0.02097597 | 798.8615
813.16 | 540 | 7.687691e-06 | 169738.8 | 0.3095935 | 131.8089 | 236.9969 | 1.424951e-05 | 0.02075997 | 817.4649
833.16 | 560 | 7.680289e-06 | 166952.7 | 0.3102365 | 124.4183 | 214.6952 | 1.431006e-05 | 0.02054693 | 834.28
853.16 | 580 | 7.672883e-06 | 164081.5 | 0.3108735 | 116.4441 | 192.2997 | 1.436774e-05 | 0.02034157
873.16 | 600 | 7.665477e-06 | 161125.2 | 0.3115051 | 107.8711 | 169.9874 | 1.442303e-05 | 0.0201479
893.16 | 620 | 7.658077e-06 | 158083.9 | 0.3121321 | 98.68778 | 147.9357 | 1.447639e-05 | 0.0199692
913.16 | 640 | 7.650689e-06 | 154957.5 | 0.3127549 | 88.88615 | 126.3218 | 1.45283e-05 | 0.01980805
933.16 | 660 | 7.643318e-06 | 151746.1 | 0.3133742 | 78.46162 | 105.3229 | 1.457923e-05 | 0.01966632
953.16 | 680 | 7.63597e-06 | 148449.6 | 0.3139905 | 67.41312 | 85.11633 | 1.462964e-05 | 0.01954514
973.16 | 700 | 7.62865e-06 | 145068 | 0.3146045 | 55.74308 | 65.87926 | 1.468e-05 | 0.01944496
993.16 | 720 | 7.621363e-06 | 141601.4 | 0.3152167 |  |  | 1.473079e-05 | 0.01936549
1013.16 | 740 | 7.614115e-06 | 138049.8 | 0.3158279 |  |  | 1.478247e-05 | 0.01930572
1033.16 | 760 | 7.606911e-06 | 134413.1 | 0.3164384 |  |  | 1.483551e-05 | 0.01926396
1053.16 | 780 | 7.599757e-06 | 131087 | 0.3170607 |  |  | 1.489039e-05 | 0.01923778
1073.16 | 800 |  | 129732.3 | 0.3171065
1093.16 | 820 |  | 128377.5 | 0.3171536
1113.16 | 840 |  | 127022.8 | 0.3172021
1133.16 | 860 |  | 125668 | 0.3172519
1153.16 | 880 |  | 124313.2 | 0.317303
1173.16 | 900 |  | 122958.5 | 0.3173554
1193.16 | 920 |  | 121603.7 | 0.3174092
1213.16 | 940 |  | 120248.9 | 0.3174643
1233.16 | 960 |  | 118894.2 | 0.3175208
1253.16 | 980 |  | 117539.4 | 0.3175785
1273.16 | 1000 |  | 116184.7 | 0.3176376
1293.16 | 1020 |  | 114829.9 | 0.317698
1313.16 | 1040 |  | 113475.1 | 0.3177598
1333.16 | 1060 |  | 112120.4 | 0.3178229
1353.16 | 1080 |  | 110765.6 | 0.3178873
1373.16 | 1100 |  | 109410.9 | 0.317953
1393.16 | 1120 |  | 108056.1 | 0.3180201
1413.16 | 1140 |  | 106701.3 | 0.3180885
1433.16 | 1160 |  | 105346.6 | 0.3181582
1453.16 | 1180 |  | 103991.8 | 0.3182292
1473.16 | 1200 |  | 102637 | 0.3183016
1493.16 | 1220 |  | 101282.3 | 0.3183753
-6.84 | -280
13.16 | -260 |  | 221751.9 | 0.2850136
33.16 | -240 |  | 221599.9 | 0.2849804
53.16 | -220 |  | 221271.2 | 0.2849471
73.16 | -200 |  | 220800.7 | 0.2849138 |  |  |  |  | 222.8762
93.16 | -180 | 7.898087e-06 | 220219 | 0.2848806 |  |  | 9.298259e-06 |  | 250.3375
113.16 | -160 | 7.894689e-06 | 219552.2 | 0.2848473 |  |  | 9.724187e-06 |  | 275.9918
133.16 | -140 | 7.891416e-06 | 218822.3 | 0.2850124 |  |  | 1.009831e-05 | 0.07192809 | 299.924
153.16 | -120 | 7.88798e-06 | 218046.5 | 0.285245 |  |  | 1.042454e-05 | 0.07108533 | 322.2191
173.16 | -100 | 7.884091e-06 | 217237.9 | 0.2855301 |  |  | 1.070679e-05 | 0.07021935 | 342.9618
193.16 | -80 | 7.879557e-06 | 216405.1 | 0.2858677 |  |  | 1.094899e-05 | 0.06933151 | 362.2371
213.16 | -60 | 7.875062e-06 | 215552.2 | 0.2862578 |  |  | 1.115504e-05 | 0.06842318 | 380.1299
233.16 | -40 | 7.870362e-06 | 214679.1 | 0.2867003 |  |  | 1.132886e-05 | 0.06749569 | 396.725
253.16 | -20 | 7.865463e-06 | 213781.1 | 0.2871953 |  |  | 1.147437e-05 | 0.0665504 | 412.1074
273.16 | 0 | 7.860372e-06 | 212813.9 | 0.2878067 |  |  | 1.159547e-05 | 0.06558867 | 426.3619
293.16 | 20 | 7.855097e-06 | 212324.2 | 0.2888359 |  |  | 1.16961e-05 | 0.06461186 | 439.5734
313.16 | 40 | 7.849645e-06 | 211749.5 | 0.289843 |  |  | 1.178015e-05 | 0.0636213 | 451.8268
333.16 | 60 | 7.844022e-06 | 211089.8 | 0.2908287 |  |  | 1.185155e-05 | 0.06261837 | 463.207
353.16 | 80 | 7.838236e-06 | 210345 | 0.2917934 |  |  | 1.191422e-05 | 0.0616044 | 473.7988
373.16 | 100 | 7.832293e-06 | 209515.1 | 0.2927379 |  |  | 1.197206e-05 | 0.06058076 | 483.6872
393.16 | 120 | 7.826202e-06 | 208600.2 | 0.2936626 |  |  | 1.2029e-05 | 0.0595488 | 492.957
413.16 | 140 | 7.819968e-06 | 207600.2 | 0.2945683 |  |  | 1.210201e-05 | 0.05850986 | 501.6932
433.16 | 160 | 7.813599e-06 | 206515.1 | 0.2954554 |  |  | 1.225649e-05 | 0.05746532 | 509.9805
453.16 | 180 | 7.807102e-06 | 205345 | 0.2963247 |  |  | 1.241887e-05 | 0.05641651 | 517.904
473.16 | 200 | 7.800484e-06 | 204089.9 | 0.2971767 |  |  | 1.258669e-05 | 0.05536479 | 525.5484
493.16 | 220 | 7.793752e-06 | 202749.7 | 0.298012 |  |  | 1.275771e-05 | 0.05431152 | 532.9987
513.16 | 240 | 7.786914e-06 | 201324.4 | 0.2988311 |  |  | 1.292983e-05 | 0.05325804 | 540.3398
533.16 | 260 | 7.779975e-06 | 199814.1 | 0.2996348 |  |  | 1.310115e-05 | 0.05220572 | 547.6565
553.16 | 280 | 7.772944e-06 | 198218.7 | 0.3004236 |  |  | 1.326998e-05 | 0.05115591 | 555.0337
573.16 | 300 | 7.765827e-06 | 196538.3 | 0.301198 |  |  | 1.343477e-05 | 0.05010995 | 562.5563
593.16 | 320 | 7.758631e-06 | 194772.8 | 0.3019588 |  |  | 1.359418e-05 | 0.04906921 | 570.3093
613.16 | 340 | 7.751364e-06 | 192922.3 | 0.3027064 |  |  | 1.374706e-05 | 0.04803503 | 578.3774
633.16 | 360 | 7.744033e-06 | 190986.7 | 0.3034416 |  |  | 1.389242e-05 | 0.04700877 | 586.8455
653.16 | 380 | 7.736644e-06 | 188966 | 0.3041648 |  |  | 1.402946e-05 | 0.04599178 | 595.7987
673.16 | 400 | 7.729204e-06 | 186860.3 | 0.3048767 |  |  | 1.415759e-05 | 0.04498542 | 605.3217
693.16 | 420 | 7.721721e-06 | 184669.6 | 0.3055779 |  |  | 1.427636e-05 | 0.04399104 | 615.4994
713.16 | 440 | 7.714202e-06 | 182393.7 | 0.306269 |  |  | 1.438555e-05 | 0.04301 | 626.4167
733.16 | 460 | 7.706654e-06 | 180032.9 | 0.3069505 |  |  | 1.448508e-05 | 0.04204364 | 638.1585
753.16 | 480 | 7.699084e-06 | 177586.9 | 0.3076232 |  |  | 1.457508e-05 | 0.04109332 | 650.8097
773.16 | 500 | 7.691498e-06 | 175056 | 0.3082875 |  |  | 1.465586e-05 | 0.0401604 | 664.4552
793.16 | 520 | 7.683905e-06 | 172439.9 | 0.3089441 |  |  | 1.472791e-05 | 0.03924622 | 679.1798
813.16 | 540 | 7.67631e-06 | 169738.8 | 0.3095935 |  |  | 1.479191e-05 | 0.03835214 | 695.0685
833.16 | 560 | 7.668722e-06 | 166952.7 | 0.3102365 |  |  | 1.484871e-05 | 0.03747952 | 712.2061
853.16 | 580 | 7.661146e-06 | 164081.5 | 0.3108735 |  |  | 1.489936e-05 | 0.03662971 | 730.6775
873.16 | 600 | 7.653591e-06 | 161125.2 | 0.3115051 |  |  | 1.494508e-05 | 0.03580405 | 750.5676
893.16 | 620 | 7.646064e-06 | 158083.9 | 0.3121321 |  |  | 1.498728e-05 | 0.03500391 | 771.9613
913.16 | 640 | 7.63857e-06 | 154957.5 | 0.3127549 |  |  | 1.502756e-05 | 0.03423064 | 794.9435
933.16 | 660 | 7.631118e-06 | 151746.1 | 0.3133742 |  |  | 1.506768e-05 | 0.03348559 | 819.599
953.16 | 680 | 7.623715e-06 | 148449.6 | 0.3139905 |  |  | 1.510962e-05 | 0.03277012 | 846.0128
973.16 | 700 |  | 145068 | 0.3146045 |  |  |  | 0.03208558 | 875.660592
993.16 | 720 |  | 141601.4 | 0.3152167 |  |  |  | 0.03143331 | 1026.284592
1013.16 | 740 |  | 138049.8 | 0.3158279 |  |  |  | 0.03081469
1033.16 | 760 |  | 134413.1 | 0.3164384 |  |  |  | 0.03023105
1053.16 | 780 |  | 131087 | 0.3170607 |  |  |  | 0.02968375
1073.16 | 800 |  | 129732.3 | 0.3171065 |  |  |  | 0.02917415
1093.16 | 820 |  | 128377.5 | 0.3171536 |  |  |  | 0.0287036
1113.16 | 840 |  | 127022.8 | 0.3172021 |  |  |  | 0.02827346
1133.16 | 860 |  | 125668 | 0.3172519 |  |  |  | 0.02788507
1153.16 | 880 |  | 124313.2 | 0.317303 |  |  |  | 0.02753978
1173.16 | 900 |  | 122958.5 | 0.3173554 |  |  |  | 0.02723897
1193.16 | 920 |  | 121603.7 | 0.3174092 |  |  |  | 0.02698397
1213.16 | 940 |  | 120248.9 | 0.3174643
1233.16 | 960 |  | 118894.2 | 0.3175208
1253.16 | 980 |  | 117539.4 | 0.3175785
1273.16 | 1000 |  | 116184.7 | 0.3176376
1293.16 | 1020 |  | 114829.9 | 0.317698
1313.16 | 1040 |  | 113475.1 | 0.3177598
1333.16 | 1060 |  | 112120.4 | 0.3178229
1353.16 | 1080 |  | 110765.6 | 0.3178873
1373.16 | 1100 |  | 109410.9 | 0.317953
1393.16 | 1120 |  | 108056.1 | 0.3180201
1413.16 | 1140 |  | 106701.3 | 0.3180885
1433.16 | 1160 |  | 105346.6 | 0.3181582
1453.16 | 1180 |  | 103991.8 | 0.3182292
1473.16 | 1200 |  | 102637 | 0.3183016
1493.16 | 1220 |  | 101282.3 | 0.3183753
-6.84 | -280
13.16 | -260
33.16 | -240 | 7.845427e-06 |  |  |  |  | 7.416245e-06
53.16 | -220 | 7.844035e-06 |  |  |  |  | 7.824556e-06
73.16 | -200 | 7.842576e-06 |  |  |  |  | 8.20384e-06
93.16 | -180 | 7.840924e-06 |  |  |  |  | 8.592466e-06
113.16 | -160 | 7.838974e-06 |  |  |  |  | 9.014321e-06
133.16 | -140 | 7.836643e-06 |  |  |  |  | 9.478813e-06
153.16 | -120 | 7.833867e-06 |  |  |  |  | 9.980866e-06
173.16 | -100 | 7.830604e-06 |  |  |  |  | 1.050093e-05
193.16 | -80 | 7.826832e-06 |  |  |  |  | 1.100496e-05
213.16 | -60 | 7.822551e-06 |  |  |  |  | 1.144445e-05
233.16 | -40 | 7.817781e-06 |  |  |  |  | 1.17564e-05
253.16 | -20 | 7.81204e-06 |  |  |  |  | 1.184302e-05
273.16 | 0 | 7.806208e-06 |  |  |  |  | 1.16826e-05 | 0.008717524 | 248.6809
293.16 | 20 | 7.800558e-06 | 196670.2 | 0.272 | 1000 | 1103 | 1.152888e-05 | 0.009173154 | 267.9558
313.16 | 40 | 7.79508e-06 | 195645.4 |  |  |  | 1.138191e-05 | 0.009625009 | 287.2307
333.16 | 60 | 7.78976e-06 | 194597.8 |  |  |  | 1.124171e-05 | 0.01007309 | 306.5055
353.16 | 80 | 7.784586e-06 | 193527.3 |  |  |  | 1.110833e-05 | 0.01051739 | 325.7804
373.16 | 100 | 7.779548e-06 | 192433.9 |  |  |  | 1.098179e-05 | 0.01095793 | 345.0552
393.16 | 120 | 7.774632e-06 | 191317.6 |  |  |  | 1.086211e-05 | 0.01139468 | 364.3301
413.16 | 140 | 7.769827e-06 | 190178.5 |  |  |  | 1.074934e-05 | 0.01182766 | 383.605
433.16 | 160 | 7.765122e-06 | 189016.5 |  |  |  | 1.064349e-05 | 0.01225687 | 402.8798
453.16 | 180 | 7.760505e-06 | 187831.6 |  |  |  | 1.054459e-05 | 0.0126823 | 422.1547
473.16 | 200 | 7.755965e-06 | 186623.9 |  |  |  | 1.045267e-05 | 0.01310395 | 441.4295
493.16 | 220 | 7.751489e-06 | 185393.2 |  |  |  | 1.036776e-05 | 0.01352184 | 460.7044
513.16 | 240 | 7.747067e-06 | 184139.7 |  |  |  | 1.028987e-05 | 0.01393594 | 479.9793
533.16 | 260 | 7.742688e-06 | 182863.3 |  |  |  | 1.021904e-05 | 0.01434627 | 499.2541
553.16 | 280 | 7.738341e-06 | 181564 |  |  |  | 1.015528e-05 | 0.01475283 | 518.529
573.16 | 300 | 7.734013e-06 | 180241.9 |  |  |  | 1.009862e-05 | 0.01515561 | 537.8038
593.16 | 320 | 7.729695e-06 |  |  |  |  | 1.004908e-05 | 0.01555462 | 557.0787
613.16 | 340 | 7.725376e-06 |  |  |  |  | 1.000667e-05 | 0.01594985 | 576.3536
633.16 | 360 | 7.721045e-06 |  |  |  |  | 9.971421e-06 | 0.01634131 | 595.6284
653.16 | 380 | 7.71669e-06 |  |  |  |  | 9.943345e-06 | 0.01672899 | 614.9033
673.16 | 400 | 7.712302e-06 |  |  |  |  | 9.922461e-06 | 0.0171129 | 634.1781
693.16 | 420 | 7.70787e-06 |  |  |  |  | 9.908785e-06 | 0.01749303 | 653.453
713.16 | 440 | 7.703383e-06 |  |  |  |  | 9.902332e-06 | 0.01786939 | 672.7279
733.16 | 460 | 7.698832e-06 |  |  |  |  | 9.903118e-06 | 0.01824197 | 692.0027
753.16 | 480 | 7.694205e-06 |  |  |  |  | 9.911157e-06 | 0.01861078 | 711.2776
773.16 | 500 | 7.689493e-06 |  |  |  |  | 9.92646e-06 | 0.01897581 | 730.5524
793.16 | 520 | 7.684686e-06 |  |  |  |  | 9.94904e-06 | 0.01933707 | 749.8273
813.16 | 540 | 7.679773e-06 |  |  |  |  | 9.978909e-06 | 0.01969455 | 769.1022
833.16 | 560 | 7.674744e-06 |  |  |  |  | 1.001608e-05 | 0.02004826 | 788.377
853.16 | 580 | 7.669591e-06 |  |  |  |  | 1.006055e-05 | 0.02039819 | 807.6519
873.16 | 600 | 7.664302e-06 |  |  |  |  | 1.011234e-05 | 0.02074435 | 826.9267
893.16 | 620 | 7.658869e-06 |  |  |  |  | 1.017146e-05 | 0.02108673 | 846.2016
913.16 | 640 | 7.653282e-06 |  |  |  |  | 1.023791e-05 | 0.02142534 | 865.4765
933.16 | 660 | 7.647531e-06 |  |  |  |  | 1.031169e-05 | 0.02176017 | 884.7513
953.16 | 680 | 7.641607e-06 |  |  |  |  | 1.039281e-05 | 0.02209123 | 904.0262
973.16 | 700 | 7.6355e-06 |  |  |  |  | 1.048128e-05 | 0.02241852
993.16 | 720 | 7.629202e-06 |  |  |  |  | 1.05771e-05 | 0.02274203
1013.16 | 740 | 7.622703e-06 |  |  |  |  | 1.068027e-05 | 0.02306176
1033.16 | 760 | 7.615994e-06 |  |  |  |  | 1.07908e-05 | 0.02337772
1053.16 | 780 | 7.609066e-06 |  |  |  |  | 1.090867e-05 | 0.0236899
1073.16 | 800 | 7.60191e-06 |  |  |  |  | 1.10339e-05 | 0.02399831
1093.16 | 820 | 7.594518e-06 |  |  |  |  | 1.116648e-05 | 0.02430295
1113.16 | 840 | 7.586881e-06 |  |  |  |  | 1.130642e-05 | 0.02460381
1133.16 | 860 | 7.578989e-06 |  |  |  |  | 1.145369e-05 | 0.02490089
1153.16 | 880 | 7.570835e-06 |  |  |  |  | 1.160832e-05 | 0.0251942
1173.16 | 900 | 7.56241e-06 |  |  |  |  | 1.177028e-05 | 0.02548374
1193.16 | 920 | 7.553706e-06 |  |  |  |  | 1.193957e-05 | 0.0257695
1213.16 | 940 | 7.544715e-06 |  |  |  |  | 1.211619e-05 | 0.02605148
1233.16 | 960 | 7.535427e-06 |  |  |  |  | 1.230012e-05 | 0.02632969
1253.16 | 980 | 7.525836e-06 |  |  |  |  | 1.249137e-05 | 0.02660413
1273.16 | 1000 | 7.515932e-06 |  |  |  |  | 1.268992e-05 | 0.02687479
1293.16 | 1020 | 7.505709e-06 |  |  |  |  | 1.289577e-05 | 0.02714168
1313.16 | 1040 | 7.495158e-06 |  |  |  |  | 1.310889e-05 | 0.02740479
1333.16 | 1060 | 7.484272e-06 |  |  |  |  | 1.332928e-05 | 0.02766412
1353.16 | 1080 | 7.473042e-06 |  |  |  |  | 1.355693e-05 | 0.02791968
1373.16 | 1100 | 7.461462e-06 |  |  |  |  | 1.379182e-05 | 0.02817147
1393.16 | 1120 | 7.449523e-06 |  |  |  |  | 1.403394e-05 | 0.02841948
1413.16 | 1140 | 7.437219e-06 |  |  |  |  | 1.428327e-05 | 0.02866372
1433.16 | 1160 | 7.424541e-06 |  |  |  |  | 1.45398e-05 | 0.02890418
1453.16 | 1180 | 7.411483e-06 |  |  |  |  | 1.480351e-05 | 0.02914087
1473.16 | 1200 | 7.398038e-06 |  |  |  |  | 1.507439e-05 | 0.02937378
1493.16 | 1220 | 7.384198e-06 |  |  |  |  | 1.53524e-05 | 0.02960291
1513.16 | 1240 | 7.369957e-06 |  |  |  |  | 1.563755e-05 | 0.02982828
1533.16 | 1260 | 7.355307e-06 |  |  |  |  | 1.592979e-05 | 0.03004986
1553.16 | 1280 | [6 empty] | 0.03026768
1573.16 | 1300 | [6 empty] | 0.03048171
1593.16 | 1320 | [6 empty] | 0.03069198
1613.16 | 1340 | [6 empty] | 0.03089846
1633.16 | 1360 | [6 empty] | 0.03110118
1653.16 | 1380 | [6 empty] | 0.03130011

## Copper
Kelvin | Celcius | Density | Young's Modulus | Poisson Ratio | Yield Strength | Ultimate Tensile Strength | CTE | Thermal Conductivity | Specific Heat | Electrical Resistivity
-6.84 | -280
13.16 | -260 | 9.028087e-06 | 136978 | 0.3378788 | 34.49512 | 425.0299 |  |  | 1.940535
33.16 | -240 | 9.027445e-06 | 136860.4 | 0.3378614 | 34.16914 | 403.527 |  | 0.9861816 | 35.67409
53.16 | -220 | 9.025804e-06 | 136641.1 | 0.3378159 | 33.84315 | 383.1143 |  | 0.6828934 | 109.06
73.16 | -200 | 9.022768e-06 | 136320.2 | 0.337742 | 33.51717 | 363.7918 |  | 0.4949651 | 180.6822
93.16 | -180 | 9.01798e-06 | 135897.8 | 0.33764 | 33.19118 | 345.5595 |  | 0.4308356 | 235.4985
113.16 | -160 | 9.012113e-06 | 135373.7 | 0.3375097 | 32.86519 | 328.4175 |  | 0.4123774 | 275.6285
133.16 | -140 | 9.005592e-06 | 134748.1 | 0.3373512 | 32.53921 | 312.3656 |  | 0.4026828 | 304.5818
153.16 | -120 | 8.998501e-06 | 134020.8 | 0.3371645 | 32.21322 | 297.404 |  | 0.3961174 | 325.3468
173.16 | -100 | 8.990924e-06 | 133192 | 0.3369495 | 31.88724 | 283.5326 |  | 0.3920729 | 340.3908
193.16 | -80 | 8.982943e-06 | 132261.5 | 0.3367063 | 31.56125 | 270.7514 |  | 0.3899416 | 351.66
213.16 | -60 | 8.974642e-06 | 131229.5 | 0.3364348 | 31.23527 | 259.0604 |  | 0.3891154 | 360.5794
233.16 | -40 | 8.966105e-06 | 130095.8 | 0.3361351 | 30.90928 | 248.4597 |  | 0.3889862 | 368.0532
253.16 | -20 | 8.957615e-06 | 128860.6 | 0.3358072 | 30.5833 | 238.9491 |  | 0.3889461 | 374.4641
273.16 | 0 | 8.948844e-06 | 127523.7 | 0.3354511 | 30.25731 | 230.5288 |  | 0.3883871 | 379.6741
293.16 | 20 | 8.940003e-06 | 126085.3 | 0.3350667 | 29.93133 | 223.1986 |  | 0.3867011 | 383.0237
313.16 | 40 | 8.931092e-06 | 124851.5 |  |  |  |  | 0.3862336 | 385.1473
333.16 | 60 | 8.922111e-06 | 123743.7 |  |  |  |  | 0.3858111 | 387.6123
353.16 | 80 | 8.913061e-06 | 122625.5 |  |  |  |  | 0.3854321 | 390.0247
373.16 | 100 | 8.90394e-06 | 121497.1 |  |  |  |  | 0.3850761 | 392.3826
393.16 | 120 | 8.89475e-06 | 120358.2 |  |  |  |  | 0.384725 | 394.6846
413.16 | 140 | 8.88549e-06 | 119209.1 |  |  |  |  | 0.3843632 | 396.9295
433.16 | 160 | 8.87616e-06 | 118049.6 |  |  |  |  | 0.3839766 | 399.1168
453.16 | 180 | 8.86676e-06 | 116879.7 |  |  |  |  | 0.3835536 | 401.2462
473.16 | 200 | 8.85729e-06 | 115699.5 |  |  |  |  | 0.3830843 | 403.3179
493.16 | 220 | 8.847751e-06 | 114509 |  |  |  |  | 0.3825604 | 405.3327
513.16 | 240 | 8.838141e-06 | 113308.2 |  |  |  |  | 0.3819756 | 407.2917
533.16 | 260 | 8.828462e-06 | 112097 |  |  |  |  | 0.3813249 | 409.1965
553.16 | 280 | 8.818713e-06 | 110875.4 |  |  |  |  | 0.3806049 | 411.0489
573.16 | 300 | 8.808894e-06 | 109643.5 |  |  |  |  | 0.3798137 | 412.8516
593.16 | 320 | 8.799005e-06 | 108401.3 |  |  |  |  | 0.3789504 | 414.6073
613.16 | 340 | 8.789047e-06 | 107148.8 |  |  |  |  | 0.3780154 | 416.3193
633.16 | 360 | 8.779018e-06 | 105885.9 |  |  |  |  | 0.3770103 | 417.9914
653.16 | 380 | 8.76892e-06 | 104612.6 |  |  |  |  | 0.3759375 | 419.6278
673.16 | 400 | 8.758752e-06 | 103329.1 |  |  |  |  | 0.3748003 | 421.2331
693.16 | 420 | 8.748514e-06 | 102035.2 |  |  |  |  | 0.3736028 | 422.8124
713.16 | 440 | 8.738206e-06 | 100730.9 |  |  |  |  | 0.3723498 | 424.3712
733.16 | 460 | 8.727829e-06 | 99416.32 |  |  |  |  | 0.3710465 | 425.9154
753.16 | 480 | 8.717381e-06 | 98091.39 |  |  |  |  | 0.3696987 | 427.4514
773.16 | 500 | 8.706864e-06 | 96756.12 |  |  |  |  | 0.3683126 | 428.986
793.16 | 520 | 8.696277e-06 | 95410.52 |  |  |  |  | 0.3668945 | 430.5264
813.16 | 540 | 8.68562e-06 | 94054.57 |  |  |  |  | 0.365451 | 432.0804
833.16 | 560 | 8.674893e-06 | 92688.29 |  |  |  |  | 0.3639887 | 433.6561
853.16 | 580 | 8.664096e-06 | 91311.66 |  |  |  |  | 0.3625142 | 435.262
873.16 | 600 | 8.653229e-06 | 89924.7 |  |  |  |  | 0.3610339 | 436.9072
893.16 | 620 | 8.642293e-06 | 88527.4 |  |  |  |  | 0.3595538 | 438.601
913.16 | 640 | 8.631287e-06 | 87119.76 |  |  |  |  | 0.3580799 | 440.3535
933.16 | 660 | 8.620211e-06 | 85701.78 |  |  |  |  | 0.3566176 | 442.1748
953.16 | 680 | 8.609065e-06 | 84273.46 |  |  |  |  | 0.3551715 | 444.0758
973.16 | 700 | 8.597849e-06 | 82834.8 |  |  |  |  | 0.3537458 | 446.0677
993.16 | 720 | 8.586563e-06 | 81385.8 |  |  |  |  | 0.3523441 | 448.162
1013.16 | 740 | 8.575208e-06 | 79926.46 |  |  |  |  | 0.3509687 | 450.3709
1033.16 | 760 | 8.563783e-06 | 78456.79 |  |  |  |  | 0.3496212 | 452.7068
1053.16 | 780 | 8.552288e-06 | 76976.77 |  |  |  |  | 0.3483023 | 455.1828
1073.16 | 800 | 8.540723e-06 | 75486.42 |  |  |  |  | 0.3470112 | 457.8122
1093.16 | 820 | 8.529088e-06 | 73985.73 |  |  |  |  | 0.345746 | 460.6087
1113.16 | 840 | 8.517383e-06 | 72474.69 |  |  |  |  | 0.3445035 | 463.5868
1133.16 | 860 | 8.505608e-06 | 70953.32 |  |  |  |  | 0.3432789 | 466.7611
1153.16 | 880 | 8.493764e-06 | 69421.61 |  |  |  |  | 0.3420659 | 470.1466
1173.16 | 900 | 8.48185e-06 | 67879.56 |  |  |  |  | 0.3408566 | 473.7591
1193.16 | 920 | 8.469866e-06 | 66327.18 |  |  |  |  | 0.3396411 | 477.6145
1213.16 | 940 | 8.457812e-06 | 64764.45 |  |  |  |  | 0.338408 | 481.7292
1233.16 | 960 | 8.445688e-06 | 63191.38 |  |  |  |  | 0.3371435 | 486.1202
1253.16 | 980 | [6 empty] | 0.3358321 | 490.8048
1273.16 | 1000 | [6 empty] | 0.3344558 | 495.8007
1293.16 | 1020 | [6 empty] | 0.3329946 | 501.1262
1313.16 | 1040 | [6 empty] | 0.3314259
1333.16 | 1060 | [6 empty] | 0.3297249
1353.16 | 1080 | [6 empty] | 0.3278638

## Titanium
Kelvin | Celcius | Density | Young's Modulus | Poisson Ratio | Yield Strength | Ultimate Tensile Strength | CTE | Thermal Conductivity | Specific Heat | Electrical Resistivity
-6.84 | -280
13.16 | -260 | [6 empty] | 0.01881503
33.16 | -240 | [6 empty] | 0.04021671
53.16 | -220 | [6 empty] | 0.0393552
73.16 | -200 | [6 empty] | 0.03512178
93.16 | -180 | 4.52367e-06 | 121576 |  |  |  | 8.636502e-06 | 0.03197516
113.16 | -160 | 4.521319e-06 | 120476 |  |  |  | 8.648662e-06 | 0.02966122 | 332.5509
133.16 | -140 | 4.518968e-06 | 119349.7 |  |  |  | 8.66143e-06 | 0.02796006 | 375.5199
153.16 | -120 | 4.516614e-06 | 118197.2 |  |  |  | 8.674811e-06 | 0.02668596 | 409.9104
173.16 | -100 | 4.514258e-06 | 117018.5 |  |  |  | 8.688808e-06 | 0.02568738 | 437.3147
193.16 | -80 | 4.511899e-06 | 115813.5 |  |  |  | 8.703423e-06 | 0.024847 | 459.1424
213.16 | -60 | 4.509537e-06 | 114582.2 |  |  |  | 8.71866e-06 | 0.02408167 | 476.6201
233.16 | -40 | 4.50717e-06 | 113324.8 |  |  |  | 8.734521e-06 | 0.02334243 | 490.7915
253.16 | -20 | 4.504798e-06 | 112041 |  |  |  | 8.751011e-06 | 0.02261452 | 502.5176
273.16 | 0 | 4.502422e-06 | 110731 |  |  |  | 8.768131e-06 | 0.02191736 | 512.4763
293.16 | 20 | 4.500039e-06 | 109402.1 | 0.338316 | 355.5867 | 507.0611 | 8.785885e-06 | 0.02130458 | 521.1627
313.16 | 40 | 4.497649e-06 | 108215.7 | 0.3394621 | 324.0349 | 474.0469 | 8.804276e-06 | 0.02086399 | 527.3641
333.16 | 60 | 4.495253e-06 | 107029.3 | 0.3406166 | 295.4167 | 440.4033 | 8.823307e-06 | 0.02056009 | 532.0833
353.16 | 80 | 4.492849e-06 | 105843 | 0.3417821 | 269.5144 | 406.8344 | 8.842982e-06 | 0.02013895 | 536.835
373.16 | 100 | 4.490437e-06 | 104656.6 | 0.3429612 | 246.1199 | 373.9345 | 8.863302e-06 | 0.01977734 | 541.611
393.16 | 120 | 4.488015e-06 | 103470.2 | 0.3441566 | 225.034 | 342.1956 | 8.884272e-06 | 0.01947028 | 546.403
413.16 | 140 | 4.485585e-06 | 102283.8 | 0.345371 | 206.0671 | 312.0136 | 8.905894e-06 | 0.01921303 | 551.2027
433.16 | 160 | 4.483144e-06 | 101097.4 | 0.346607 | 189.0387 | 283.6958 | 8.928171e-06 | 0.01900108 | 556.002
453.16 | 180 | 4.480693e-06 | 99910.98 | 0.3478672 | 173.7777 | 257.4678 | 8.951106e-06 | 0.01883016 | 560.7925
473.16 | 200 | 4.47823e-06 | 98724.59 | 0.3491543 | 160.1223 | 233.4798 | 8.974703e-06 | 0.01869623 | 565.566
493.16 | 220 | 4.475756e-06 | 97538.19 | 0.3504709 | 147.9199 | 211.8141 | 8.998965e-06 | 0.01859552 | 570.3143
513.16 | 240 | 4.473269e-06 | 96351.8 | 0.3518197 | 137.0273 | 192.4919 | 9.023894e-06 | 0.01852445 | 575.029
533.16 | 260 | 4.47077e-06 | 95165.4 | 0.3532034 | 127.3105 | 175.4799 | 9.049494e-06 | 0.01847971 | 579.702
553.16 | 280 | 4.468257e-06 | 93979.01 | 0.3546244 | 118.6449 | 160.6976 | 9.075767e-06 | 0.01845821 | 584.3249
573.16 | 300 | 4.465729e-06 | 92792.62 | 0.3560856 | 110.915 | 148.0239 | 9.102717e-06 | 0.01845713 | 588.8895
593.16 | 320 | 4.463188e-06 | 91606.22 | 0.3575895 | 104.015 | 137.3042 | 9.130347e-06 | 0.01847384 | 593.3876
613.16 | 340 | 4.46063e-06 | 90419.83 | 0.3591389 | 97.8479 | 128.3573 | 9.15866e-06 | 0.01850599 | 597.8108
633.16 | 360 | 4.458057e-06 | 89233.43 | 0.3607362 | 92.32631 | 120.982 | 9.187658e-06 | 0.01855143 | 602.151
653.16 | 380 | 4.455468e-06 | 88047.04 | 0.3623843 | 87.37205 | 114.9644 | 9.217346e-06 | 0.01860829 | 606.3999
673.16 | 400 | 4.452861e-06 | 86860.64 | 0.3640857 | 82.91622 | 110.0846 | 9.247726e-06 | 0.0186749 | 610.5492
693.16 | 420 | 4.450237e-06 | 85674.25 | 0.365843 | 78.89923 | 106.1238 | 9.2788e-06 | 0.01874986 | 614.5907
713.16 | 440 | 4.447595e-06 | 84487.86 | 0.367659 | 75.27079 | 102.8707 | 9.310573e-06 | 0.01883197 | 618.516
733.16 | 460 | 4.444933e-06 | 83301.46 | 0.3695362 | 71.98989 | 100.1291 | 9.343047e-06 | 0.0189203 | 622.3171
753.16 | 480 | 4.442253e-06 | 82115.07 | 0.3714774 | 69.02483 | 97.72425 | 9.376226e-06 | 0.01901414 | 625.9855
773.16 | 500 | 4.439552e-06 | 80928.67 | 0.3734851 | 66.35319 | 95.51006 | 9.410111e-06 | 0.01911304 | 629.5131
793.16 | 520 | 4.436831e-06 | 79742.28 | 0.375562 | 63.96186 | 93.37586 | 9.444708e-06 | 0.01921675 | 632.8915
813.16 | 540 | 4.434089e-06 | 78555.88 | 0.3777108 | 61.84701 | 91.25336 | 9.480017e-06 | 0.0193253 | 636.1126
833.16 | 560 | 4.431325e-06 | 77369.49 | 0.379934 | 60.01412 | 89.12355 | 9.516043e-06 | 0.01943892 | 639.168
853.16 | 580 | 4.428539e-06 | 76183.1 | 0.3822344 | 58.47795 | 87.02359 | 9.552789e-06 | 0.01955811 | 642.0496
873.16 | 600 | 4.425729e-06 | 74996.7 | 0.3846146 | 57.26257 | 85.05373 | 9.590257e-06 | 0.01968359 | 644.749
893.16 | 620 | 4.422897e-06 | 73810.31 | 0.3870772 |  |  | 9.628451e-06 | 0.01981631 | 647.258
913.16 | 640 | 4.42004e-06 | 72623.91 | 0.3896248 |  |  | 9.667373e-06 | 0.01995748 | 648.0155
933.16 | 660 | 4.417159e-06 | 71437.52 | 0.3922602 |  |  | 9.707028e-06 | 0.02010852 | 650.8091
953.16 | 680 | 4.414252e-06 | 70251.13 | 0.3949859 |  |  | 9.747417e-06 | 0.02027113 | 656.1625
973.16 | 700 | 4.41132e-06 | 69064.73 | 0.3978047 |  |  | 9.788544e-06 | 0.0204472 | 664.7402
993.16 | 720 | 4.408361e-06 | 67878.34 | 0.4007191 |  |  | 9.830412e-06 | 0.02062302 | 677.0847
1013.16 | 740 | 4.405375e-06 | 66691.94 | 0.4037318 |  |  | 9.873024e-06 | 0.02076143 | 693.6171
1033.16 | 760 | 4.402362e-06 | 65505.55 | 0.4068454 |  |  | 9.916383e-06 | 0.02090094 | 714.6363
1053.16 | 780 | 4.39932e-06 | 64319.15 | 0.4100626 |  |  | 9.960493e-06 | 0.02104155 | 740.3195
1073.16 | 800 | 4.39625e-06 |  |  |  |  | 1.000536e-05 | 0.02118327 | 770.7224
1093.16 | 820 | 4.393151e-06 |  |  |  |  | 1.005097e-05 | 0.02132608 | 805.7784
1113.16 | 840 | 4.390021e-06 |  |  |  |  | 1.009735e-05 | 0.02147 | 845.2996
1133.16 | 860 | 4.386861e-06 |  |  |  |  | 1.014449e-05 | 0.02161501 | 888.9758
1153.16 | 880 | [7 empty] | 936.3756

## Aluminums
Kelvin | Celcius | Density | Young's Modulus | Poisson Ratio | Yield Strength | Ultimate Tensile Strength | CTE | Thermal Conductivity | Specific Heat | Electrical Resistivity
-6.84 | -280
13.16 | -260 |  | 78256.51 | 0.3168047
33.16 | -240 |  | 78056.02 | 0.3179201
53.16 | -220 |  | 77805.76 | 0.319345
73.16 | -200 |  | 77505.75 | 0.3210139
93.16 | -180 |  | 77155.98 | 0.322858 | 122.4049 | 308.9209
113.16 | -160 |  | 76756.46 | 0.3248049 | 119.1074 | 287.1933
133.16 | -140 |  | 76307.18 | 0.3267788 | 115.7152 | 270.1742 |  | 0.08431422 | 613.2479
153.16 | -120 |  | 75808.14 | 0.3287005 | 112.2283 | 257.1823 |  | 0.09131251 | 655.9448
173.16 | -100 |  | 75259.34 | 0.3304873 | 108.6466 | 247.5364 |  | 0.09747612 | 693.5617
193.16 | -80 |  | 74660.79 | 0.3320532 | 104.9702 | 240.5551 |  | 0.1029222 | 726.6578
213.16 | -60 |  | 74012.48 | 0.3333087 | 101.1991 | 235.5573 |  | 0.1077679 | 755.7651
233.16 | -40 |  | 73314.42 | 0.3341609 | 97.33324 | 231.8618 |  | 0.1121304 | 781.3884
253.16 | -20 |  | 72566.59 | 0.3345133 | 95 | 228.7872 |  | 0.1161268 | 804.0055
273.16 | 0 | 2.723554e-06 | 71769.01 | 0.3342664 | 95 | 225.6523 | 2.193151e-05 | 0.1198743 | 824.0669
293.16 | 20 | 2.719973e-06 | 70921.68 | 0.3333167 | 95 | 221.7758 | 2.213344e-05 | 0.1234901 | 841.996
313.16 | 40 | 2.716332e-06 | 70065.13 |  | 95 | 216.4766 | 2.233569e-05 | 0.1270912 | 858.189
333.16 | 60 | 2.712631e-06 | 69145.33 |  | 95 | 209.0733 | 2.253827e-05 | 0.130795 | 873.015
353.16 | 80 | 2.70887e-06 | 68012.51 |  | 95 | 198.8846 | 2.274117e-05 | 0.1347184 | 886.8158
373.16 | 100 | 2.70505e-06 | 66666.68 |  | 94.92063 | 184.903 | 2.29444e-05 | 0.1389787 | 899.9063
393.16 | 120 | 2.701171e-06 | 65107.85 |  | 94.06688 | 167.7955 | 2.314795e-05 | 0.1436931 | 912.574
413.16 | 140 | 2.697233e-06 | 63336 |  | 91.97273 | 149.1752 | 2.335182e-05 | 0.1489786 | 925.0794
433.16 | 160 | 2.693236e-06 | 61351.14 |  | 88.44607 | 130.2959 | 2.355602e-05 | 0.1549525 | 937.6556
453.16 | 180 | 2.689182e-06 | 59153.28 |  | 83.45594 | 112.6133 | 2.376054e-05 | 0.1617319 | 950.5088
473.16 | 200 | 2.685069e-06 | 56742.4 |  | 77.13254 | 97.78474 | 2.396539e-05 | 0.1694339 | 963.8179
493.16 | 220 | 2.680898e-06 | 54118.52 |  | 70.21199 | 89.27722 | 2.417056e-05 | 0.1726146 | 977.7348
513.16 | 240 | 2.676671e-06 | 51281.62 |  | 64.12143 | 81.84346 | 2.437606e-05 | 0.1742185 | 992.3839
533.16 | 260 | 2.672386e-06 | 48231.71 |  | 57.82675 | 74.37165 | 2.458188e-05 | 0.1753738 | 1007.863
553.16 | 280 | 2.668045e-06 | 44968.8 |  | 51.55936 | 67.04824 | 2.478802e-05 | 0.1760805 | 1024.242
573.16 | 300 | 2.663647e-06 | 41492.87 |  | 45.55064 | 60.05969 | 2.499449e-05 | 0.1763386 | 1041.564
593.16 | 320 | 2.659193e-06 | 37803.94 |  | 40.03203 | 53.59248 | 2.520128e-05 | 0.1761481 | 1059.845
613.16 | 340 | 2.654683e-06 | 33901.99 |  | 35.23491 | 47.83306 | 2.54084e-05 | 0.175509 | 1079.074
633.16 | 360 | 2.650118e-06 | 29787.04 |  | 31.3907 | 42.96791 | 2.561584e-05 | 0.1744213 | 1099.213
653.16 | 380 | 2.645497e-06 |  |  |  |  | 2.58236e-05 | 0.172885 | 1120.196
673.16 | 400 | 2.640821e-06 |  |  |  |  | 2.603169e-05 | 0.1709001 | 1141.931
693.16 | 420 | 2.636091e-06 |  |  |  |  | 2.624011e-05 | 0.1684666 | 1164.297
713.16 | 440 |  | 45881.91 |  | 13.50576 | 17.80557 |  | 0.1813387 | 1260.311
733.16 | 460 |  | 43116.91 |  | 12.14725 | 16.34061 |  | 0.1802338 | 1271.133
753.16 | 480 |  | 40213.41 |  | 11.02097 | 14.99577 |  | 0.1789128 | 1282.131
773.16 | 500 |  |  |  | 10.02454 | 13.70113 |  | 0.1773757 | 1293.196
793.16 | 520 |  |  |  | 9.024316 | 12.38678 |  | 0.1756225 | 1304.196
-6.84 | -280
13.16 | -260 |  | 78256.51 | 0.3168047
33.16 | -240 |  | 78056.02 | 0.3179201
53.16 | -220 |  | 77805.76 | 0.319345
73.16 | -200 |  | 77505.75 | 0.3210139
93.16 | -180 |  | 77155.98 | 0.322858 | 122.4049 | 308.9209
113.16 | -160 |  | 76756.46 | 0.3248049 | 119.1074 | 287.1933
133.16 | -140 |  | 76307.18 | 0.3267788 | 115.7152 | 270.1742 |  | 0.08431422 | 613.2479
153.16 | -120 |  | 75808.14 | 0.3287005 | 112.2283 | 257.1823 |  | 0.09131251 | 655.9448
173.16 | -100 |  | 75259.34 | 0.3304873 | 108.6466 | 247.5364 |  | 0.09747612 | 693.5617
193.16 | -80 |  | 74660.79 | 0.3320532 | 104.9702 | 240.5551 |  | 0.1029222 | 726.6578
213.16 | -60 |  | 74012.48 | 0.3333087 | 101.1991 | 235.5573 |  | 0.1077679 | 755.7651
233.16 | -40 |  | 73314.42 | 0.3341609 | 97.33324 | 231.8618 |  | 0.1121304 | 781.3884
253.16 | -20 |  | 72566.59 | 0.3345133 | 95 | 228.7872 |  | 0.1161268 | 804.0055
273.16 | 0 | 2.723554e-06 | 71769.01 | 0.3342664 | 95 | 225.6523 | 2.193151e-05 | 0.1198743 | 824.0669
293.16 | 20 | 2.719973e-06 | 70921.68 | 0.3333167 | 95 | 221.7758 | 2.213344e-05 | 0.1234901 | 841.996
313.16 | 40 | 2.716332e-06 | 70065.13 |  | 95 | 216.4766 | 2.233569e-05 | 0.1270912 | 858.189
333.16 | 60 | 2.712631e-06 | 69145.33 |  | 95 | 209.0733 | 2.253827e-05 | 0.130795 | 873.015
353.16 | 80 | 2.70887e-06 | 68012.51 |  | 95 | 198.8846 | 2.274117e-05 | 0.1347184 | 886.8158
373.16 | 100 | 2.70505e-06 | 66666.68 |  | 94.92063 | 184.903 | 2.29444e-05 | 0.1389787 | 899.9063
393.16 | 120 | 2.701171e-06 | 65107.85 |  | 94.06688 | 167.7955 | 2.314795e-05 | 0.1436931 | 912.574
413.16 | 140 | 2.697233e-06 | 63336 |  | 91.97273 | 149.1752 | 2.335182e-05 | 0.1489786 | 925.0794
433.16 | 160 | 2.693236e-06 | 61351.14 |  | 88.44607 | 130.2959 | 2.355602e-05 | 0.1549525 | 937.6556
453.16 | 180 | 2.689182e-06 | 59153.28 |  | 83.45594 | 112.6133 | 2.376054e-05 | 0.1617319 | 950.5088
473.16 | 200 | 2.685069e-06 | 56742.4 |  | 77.13254 | 97.78474 | 2.396539e-05 | 0.1694339 | 963.8179
493.16 | 220 | 2.680898e-06 | 54118.52 |  | 70.21199 | 89.27722 | 2.417056e-05 | 0.1726146 | 977.7348
513.16 | 240 | 2.676671e-06 | 51281.62 |  | 64.12143 | 81.84346 | 2.437606e-05 | 0.1742185 | 992.3839
533.16 | 260 | 2.672386e-06 | 48231.71 |  | 57.82675 | 74.37165 | 2.458188e-05 | 0.1753738 | 1007.863
553.16 | 280 | 2.668045e-06 | 44968.8 |  | 51.55936 | 67.04824 | 2.478802e-05 | 0.1760805 | 1024.242
573.16 | 300 | 2.663647e-06 | 41492.87 |  | 45.55064 | 60.05969 | 2.499449e-05 | 0.1763386 | 1041.564
593.16 | 320 | 2.659193e-06 | 37803.94 |  | 40.03203 | 53.59248 | 2.520128e-05 | 0.1761481 | 1059.845
613.16 | 340 | 2.654683e-06 | 33901.99 |  | 35.23491 | 47.83306 | 2.54084e-05 | 0.175509 | 1079.074
633.16 | 360 | 2.650118e-06 | 29787.04 |  | 31.3907 | 42.96791 | 2.561584e-05 | 0.1744213 | 1099.213
653.16 | 380 | 2.645497e-06 |  |  |  |  | 2.58236e-05 | 0.172885 | 1120.196
673.16 | 400 | 2.640821e-06 |  |  |  |  | 2.603169e-05 | 0.1709001 | 1141.931
693.16 | 420 | 2.636091e-06 |  |  |  |  | 2.624011e-05 | 0.1684666 | 1164.297
713.16 | 440 |  |  |  | 12.60044 | 21.50769 |  | 0.1437547
733.16 | 460 |  |  |  | 11.25843 | 19.29372 |  | 0.1440594
753.16 | 480 |  |  |  | 10.789 | 17.64573 |  | 0.1443985
773.16 | 500 |  |  |  | 10.61715 | 15.98466 |  | 0.1447873
793.16 | 520 |  |  |  | 9.998351 | 13.64478 |  | 0.145241
813.16 | 540 | [6 empty] | 0.1457749
833.16 | 560 | [6 empty] | 0.1464043
-6.84 | -280
13.16 | -260 |  | 78256.51 | 0.3168047
33.16 | -240 |  | 78056.02 | 0.3179201
53.16 | -220 |  | 77805.76 | 0.319345
73.16 | -200 |  | 77505.75 | 0.3210139
93.16 | -180 |  | 77155.98 | 0.322858 | 122.4049 | 308.9209
113.16 | -160 |  | 76756.46 | 0.3248049 | 119.1074 | 287.1933
133.16 | -140 |  | 76307.18 | 0.3267788 | 115.7152 | 270.1742 |  | 0.08431422 | 613.2479
153.16 | -120 |  | 75808.14 | 0.3287005 | 112.2283 | 257.1823 |  | 0.09131251 | 655.9448
173.16 | -100 |  | 75259.34 | 0.3304873 | 108.6466 | 247.5364 |  | 0.09747612 | 693.5617
193.16 | -80 |  | 74660.79 | 0.3320532 | 104.9702 | 240.5551 |  | 0.1029222 | 726.6578
213.16 | -60 |  | 74012.48 | 0.3333087 | 101.1991 | 235.5573 |  | 0.1077679 | 755.7651
233.16 | -40 |  | 73314.42 | 0.3341609 | 97.33324 | 231.8618 |  | 0.1121304 | 781.3884
253.16 | -20 |  | 72566.59 | 0.3345133 | 95 | 228.7872 |  | 0.1161268 | 804.0055
273.16 | 0 | 2.723554e-06 | 71769.01 | 0.3342664 | 95 | 225.6523 | 2.193151e-05 | 0.1198743 | 824.0669
293.16 | 20 | 2.719973e-06 | 70921.68 | 0.3333167 | 95 | 221.7758 | 2.213344e-05 | 0.1234901 | 841.996
313.16 | 40 | 2.716332e-06 | 70065.13 |  | 95 | 216.4766 | 2.233569e-05 | 0.1270912 | 858.189
333.16 | 60 | 2.712631e-06 | 69145.33 |  | 95 | 209.0733 | 2.253827e-05 | 0.130795 | 873.015
353.16 | 80 | 2.70887e-06 | 68012.51 |  | 95 | 198.8846 | 2.274117e-05 | 0.1347184 | 886.8158
373.16 | 100 | 2.70505e-06 | 66666.68 |  | 94.92063 | 184.903 | 2.29444e-05 | 0.1389787 | 899.9063
393.16 | 120 | 2.701171e-06 | 65107.85 |  | 94.06688 | 167.7955 | 2.314795e-05 | 0.1436931 | 912.574
413.16 | 140 | 2.697233e-06 | 63336 |  | 91.97273 | 149.1752 | 2.335182e-05 | 0.1489786 | 925.0794
433.16 | 160 | 2.693236e-06 | 61351.14 |  | 88.44607 | 130.2959 | 2.355602e-05 | 0.1549525 | 937.6556
453.16 | 180 | 2.689182e-06 | 59153.28 |  | 83.45594 | 112.6133 | 2.376054e-05 | 0.1617319 | 950.5088
473.16 | 200 | 2.685069e-06 | 56742.4 |  | 77.13254 | 97.78474 | 2.396539e-05 | 0.1694339 | 963.8179
493.16 | 220 | 2.680898e-06 | 54118.52 |  | 70.21199 | 89.27722 | 2.417056e-05 | 0.1726146 | 977.7348
513.16 | 240 | 2.676671e-06 | 51281.62 |  | 64.12143 | 81.84346 | 2.437606e-05 | 0.1742185 | 992.3839
533.16 | 260 | 2.672386e-06 | 48231.71 |  | 57.82675 | 74.37165 | 2.458188e-05 | 0.1753738 | 1007.863
553.16 | 280 | 2.668045e-06 | 44968.8 |  | 51.55936 | 67.04824 | 2.478802e-05 | 0.1760805 | 1024.242
573.16 | 300 | 2.663647e-06 | 41492.87 |  | 45.55064 | 60.05969 | 2.499449e-05 | 0.1763386 | 1041.564
593.16 | 320 | 2.659193e-06 | 37803.94 |  | 40.03203 | 53.59248 | 2.520128e-05 | 0.1761481 | 1059.845
613.16 | 340 | 2.654683e-06 | 33901.99 |  | 35.23491 | 47.83306 | 2.54084e-05 | 0.175509 | 1079.074
633.16 | 360 | 2.650118e-06 | 29787.04 |  | 31.3907 | 42.96791 | 2.561584e-05 | 0.1744213 | 1099.213
653.16 | 380 | 2.645497e-06 |  |  |  |  | 2.58236e-05 | 0.172885 | 1120.196
673.16 | 400 | 2.640821e-06 |  |  |  |  | 2.603169e-05 | 0.1709001 | 1141.931
693.16 | 420 | 2.636091e-06 |  |  |  |  | 2.624011e-05 | 0.1684666 | 1164.297
-6.84 | -280
13.16 | -260 |  | 398301.1 |  |  |  |  | 0.01082786 | 0.2198369
33.16 | -240 | 3.997628e-06 | 398182.4 |  |  |  | 2.441285e-06 | 0.0838583 | 3.647849
53.16 | -220 | 3.997639e-06 | 398018.7 |  |  |  | 2.674239e-06 | 0.1505489 | 18.19905
73.16 | -200 | 3.99762e-06 | 397810 |  |  |  | 2.910854e-06 | 0.158989 | 51.72237
93.16 | -180 | 3.997547e-06 | 397556.2 |  |  |  | 3.151132e-06 | 0.1366995 | 104.3077
113.16 | -160 | 3.99737e-06 | 397257.5 |  |  |  | 3.395071e-06 | 0.1111443 | 171.6403
133.16 | -140 | 3.997044e-06 | 396913.8 |  |  |  | 3.642672e-06 | 0.09348377 | 247.4384
153.16 | -120 | 3.996547e-06 | 396525 |  |  |  | 3.893934e-06 | 0.07931294 | 325.8439
173.16 | -100 | 3.995908e-06 | 396091.3 |  |  |  | 4.148859e-06 | 0.06801686 | 403.0711
193.16 | -80 | 3.995232e-06 | 395612.5 |  |  |  | 4.407445e-06 | 0.05905919 | 476.9927
213.16 | -60 | 3.994676e-06 | 395088.7 |  |  |  | 4.625406e-06 | 0.05197699 | 546.0753
233.16 | -40 | 3.993502e-06 | 394519.9 |  |  |  | 4.827858e-06 | 0.04637547 | 609.3797
253.16 | -20 | 3.992277e-06 | 393906.1 |  |  |  | 5.018391e-06 | 0.04192267 | 666.5605
273.16 | 0 | 3.991003e-06 | 393247.3 |  |  |  | 5.197651e-06 | 0.03834427 | 717.8663
293.16 | 20 | 3.989682e-06 | 392557.4 | 0.227992 |  | 203.1305 | 5.366259e-06 | 0.03541829 | 764.14
313.16 | 40 | 3.988316e-06 | 391587.5 | 0.2283265 |  | 202.2893 | 5.52481e-06 | 0.03332098 | 805.5749
333.16 | 60 | 3.986907e-06 | 390615 | 0.228659 |  | 201.5284 | 5.673881e-06 | 0.03157329 | 842.4608
353.16 | 80 | 3.985455e-06 | 389639.8 | 0.2289895 |  | 200.8406 | 5.814023e-06 | 0.02991864 | 875.8378
373.16 | 100 | 3.983963e-06 | 388662 | 0.2293181 |  | 200.2186 | 5.945764e-06 | 0.02835349 | 906.0171
393.16 | 120 | 3.982432e-06 | 387681.6 | 0.2296446 |  | 199.655 | 6.069614e-06 | 0.02687438 | 933.2931
413.16 | 140 | 3.980863e-06 | 386698.5 | 0.2299692 |  | 199.1428 | 6.186059e-06 | 0.02547793 | 957.9438
433.16 | 160 | 3.979259e-06 | 385712.8 | 0.2302918 |  | 198.6746 | 6.295564e-06 | 0.02416081 | 980.2305
453.16 | 180 | 3.97762e-06 | 384724.5 | 0.2306124 |  | 198.2431 | 6.398575e-06 | 0.02291976 | 1000.398
473.16 | 200 | 3.975948e-06 | 383733.6 | 0.2309311 |  | 197.8412 | 6.495518e-06 | 0.0217516 | 1018.674
493.16 | 220 | 3.974244e-06 | 382740 | 0.2312477 |  | 197.4615 | 6.586799e-06 | 0.02065321 | 1035.27
513.16 | 240 | 3.97251e-06 | 381743.8 | 0.2315624 |  | 197.0968 | 6.672804e-06 | 0.01962154 | 1050.381
533.16 | 260 | 3.970747e-06 | 380745 | 0.2318751 |  | 196.7398 | 6.753903e-06 | 0.01865361 | 1064.186
553.16 | 280 | 3.968956e-06 | 379743.6 | 0.2321858 |  | 196.3833 | 6.830446e-06 | 0.01774651 | 1076.845
573.16 | 300 | 3.967139e-06 | 378739.5 | 0.2324946 |  | 196.0201 | 6.902765e-06 | 0.01689738 | 1088.505
593.16 | 320 | 3.965296e-06 | 377732.8 | 0.2328013 |  | 195.6428 | 6.971175e-06 | 0.01610346 | 1099.292
613.16 | 340 | 3.96343e-06 | 376723.5 | 0.2331061 |  | 195.2443 | 7.035976e-06 | 0.01536203 | 1109.319
633.16 | 360 | 3.96154e-06 | 375711.5 | 0.2334089 |  | 194.8172 | 7.09745e-06 | 0.01467046 | 1118.682
653.16 | 380 | 3.959628e-06 | 374697 | 0.2337097 |  | 194.3543 | 7.155862e-06 | 0.01402617 | 1127.458
673.16 | 400 | 3.957696e-06 | 373679.8 | 0.2340086 |  | 193.8484 | 7.211465e-06 | 0.01342665 | 1135.71
693.16 | 420 | 3.955744e-06 | 372659.9 | 0.2343054 |  | 193.2922 | 7.264493e-06 | 0.01286949 | 1143.482
713.16 | 440 | 3.953773e-06 | 371637.5 | 0.2346003 |  | 192.6784 | 7.315168e-06 | 0.0123523 | 1150.804
733.16 | 460 | 3.951784e-06 | 370612.4 | 0.2348932 |  | 191.9998 | 7.363697e-06 | 0.01187279 | 1157.687
753.16 | 480 | 3.949778e-06 | 369584.7 | 0.2351841 |  | 191.2491 | 7.410274e-06 | 0.01142873 | 1164.128
773.16 | 500 | 3.947756e-06 | 368554.3 | 0.2354731 |  | 190.4191 | 7.455079e-06 | 0.01101795 | 1170.104
793.16 | 520 | 3.945719e-06 | 367521.4 | 0.23576 |  | 189.5025 | 7.498279e-06 | 0.01063838 | 1175.578
813.16 | 540 | 3.943668e-06 | 366485.8 | 0.236045 |  | 188.4921 | 7.540029e-06 | 0.01028796 | 1180.509
833.16 | 560 | 3.941603e-06 | 365447.6 | 0.236328 |  | 187.3806 | 7.580473e-06 | 0.009964767 | 1185.417
853.16 | 580 | 3.939525e-06 | 364406.7 | 0.236609 |  | 186.1607 | 7.619742e-06 | 0.009666892 | 1190.165
873.16 | 600 | 3.937435e-06 | 363363.3 | 0.236888 |  | 184.8253 | 7.657957e-06 | 0.009392522 | 1194.76
893.16 | 620 | 3.935334e-06 | 362317.2 | 0.2371651 |  | 183.367 | 7.695228e-06 | 0.009139903 | 1199.208
913.16 | 640 | 3.933221e-06 | 361268.4 | 0.2374402 |  | 181.7785 | 7.731656e-06 | 0.008907352 | 1203.515
933.16 | 660 | 3.931099e-06 | 360217.1 | 0.2377133 |  | 180.0527 | 7.767329e-06 | 0.008693254 | 1207.688
953.16 | 680 | 3.928967e-06 | 359163.1 | 0.2379844 |  | 178.1823 | 7.802331e-06 | 0.008496063 | 1211.732
973.16 | 700 | 3.926826e-06 | 358106.5 | 0.2382535 |  | 176.1599 | 7.836732e-06 | 0.0083143 | 1215.655
993.16 | 720 | 3.924677e-06 | 357047.3 | 0.2385207 |  | 173.9785 | 7.870597e-06 | 0.008146555 | 1219.46
1013.16 | 740 | 3.922519e-06 | 355985.4 | 0.2387858 |  | 171.6306 | 7.903982e-06 | 0.007991485 | 1223.155
1033.16 | 760 | 3.920354e-06 | 354920.9 | 0.239049 |  | 169.1091 | 7.936935e-06 | 0.007847818 | 1226.745
1053.16 | 780 | 3.918182e-06 | 353853.8 | 0.2393103 |  | 166.4067 | 7.969498e-06 | 0.007714348 | 1230.234
1073.16 | 800 | 3.916002e-06 | 352784.1 | 0.2395695 |  | 163.4601 | 8.001707e-06 | 0.007589938 | 1233.628
1093.16 | 820 | 3.913816e-06 | 351711.7 | 0.2398267 |  | 154.1727 | 8.033589e-06 | 0.007473521 | 1236.933
1113.16 | 840 | 3.911624e-06 | 350636.7 | 0.240082 |  | 146.4704 | 8.065169e-06 | 0.007364095 | 1240.153
1133.16 | 860 | 3.909426e-06 | 349559.1 | 0.2403353 |  | 140.3983 | 8.096464e-06 | 0.007260729 | 1243.292
1153.16 | 880 | 3.907222e-06 | 348478.9 | 0.2405866 |  | 135.9127 | 8.127487e-06 | 0.007162559 | 1246.356
1173.16 | 900 | 3.905013e-06 | 347396 | 0.2408359 |  | 132.8813 | 8.158248e-06 | 0.00706879 | 1249.348
1193.16 | 920 | 3.902798e-06 | 346310.5 | 0.2410833 |  | 131.0828 | 8.188751e-06 | 0.006978695 | 1252.274
1213.16 | 940 | 3.900578e-06 | 345222.4 | 0.2413287 |  | 130.2073 | 8.218998e-06 | 0.006891616 | 1255.137
1233.16 | 960 | 3.898352e-06 | 344131.6 | 0.2415721 |  | 129.8561 | 8.248987e-06 | 0.006806963 | 1257.941
1253.16 | 980 | 3.896122e-06 | 343038.3 | 0.2418135 |  | 129.5419 | 8.278715e-06 | 0.006724213 | 1260.691
1273.16 | 1000 | 3.893886e-06 | 341942.3 | 0.2420529 |  | 128.6885 | 8.308174e-06 | 0.006642913 | 1263.389
1293.16 | 1020 | 3.891645e-06 | 340843.6 | 0.2422903 |  | 126.6309 | 8.337359e-06 | 0.006562678 | 1266.04
1313.16 | 1040 | 3.889399e-06 | 339742.4 | 0.2425258 |  | 122.6154 | 8.366258e-06 | 0.00648319 | 1268.646
1333.16 | 1060 | 3.887147e-06 | 338638.5 | 0.2427593 |  | 115.7998 | 8.394863e-06 | 0.006404202 | 1271.212
1353.16 | 1080 | 3.88489e-06 | 337532 | 0.2429908 |  | 105.2527 | 8.423164e-06 | 0.006325533 | 1273.739
1373.16 | 1100 | 3.882628e-06 | 336422.8 | 0.2432203 |  |  | 8.451149e-06 | 0.00624707 | 1276.232
1393.16 | 1120 | 3.88036e-06 | 335311.1 | 0.2434479 |  |  | 8.478811e-06 | 0.006168771 | 1278.693
1413.16 | 1140 | 3.878086e-06 | 329899.2 |  |  |  | 8.50614e-06 | 0.006090661 | 1281.125
1433.16 | 1160 | 3.875805e-06 | 319566.4 |  |  |  | 8.533129e-06 | 0.006012831 | 1283.53
1453.16 | 1180 | 3.873518e-06 | 306582.2 |  |  |  | 8.559774e-06 | 0.005935444 | 1285.91
1473.16 | 1200 | 3.871224e-06 | 291532.9 |  |  |  | 8.58607e-06 | 0.00585873 | 1288.268
1493.16 | 1220 | 3.868923e-06 | 274958.2 |  |  |  | 8.612019e-06 | 0.005782985 | 1290.607
1513.16 | 1240 | 3.866614e-06 | 257351.5 |  |  |  | 8.637624e-06 | 0.005708577 | 1292.927
1533.16 | 1260 | 3.864297e-06 | 239159.8 |  |  |  | 8.662891e-06 | 0.005635941 | 1295.23
1553.16 | 1280 | 3.861971e-06 | 220783.6 |  |  |  | 8.687831e-06 | 0.005565579 | 1297.519
1573.16 | 1300 | 3.859636e-06 | 202576.8 |  |  |  | 8.712461e-06 | 0.005498063 | 1299.795
1593.16 | 1320 | 3.857292e-06 | 184847.1 |  |  |  | 8.736799e-06 | 0.005434032 | 1302.058
1613.16 | 1340 | 3.854937e-06 | 167855.7 |  |  |  | 8.760873e-06 | 0.005374195 | 1304.311
1633.16 | 1360 | 3.852572e-06 | 151817.3 |  |  |  | 8.784715e-06 | 0.005319327 | 1306.555
1653.16 | 1380 | 3.850195e-06 | 136900.2 |  |  |  | 8.808361e-06 | 0.005270274 | 1308.789
1673.16 | 1400 | 3.847806e-06 | 123226.4 |  |  |  | 8.831859e-06 | 0.005227948 | 1311.016
1693.16 | 1420 | 3.845404e-06 | 110871.1 |  |  |  | 8.855259e-06 | 0.00519333 | 1313.235
1713.16 | 1440 | 3.842988e-06 | 99863.56 |  |  |  | 8.878622e-06 | 0.005167471 | 1315.447
1733.16 | 1460 | 3.840558e-06 | 90186.18 |  |  |  | 8.902016e-06 | 0.005151489 | 1317.653
1753.16 | 1480 | 3.838113e-06 | 81775.12 |  |  |  | 8.925517e-06 | 0.005146568 | 1319.852
1773.16 | 1500 | 3.835652e-06 | 74520.06 |  |  |  | 8.949211e-06 | 0.005153965 | 1322.045
1793.16 | 1520 | 3.833173e-06 | 68264.27 |  |  |  | 8.973193e-06 | 0.005175002 | 1324.231
1813.16 | 1540 | 3.830677e-06 | 62804.56 |  |  |  | 8.997568e-06 | 0.005211071 | 1326.41
1833.16 | 1560 | 3.828162e-06 | 57891.3 |  |  |  | 9.022452e-06 | 0.00526363 | 1328.582
1853.16 | 1580 | 3.825627e-06 | 53228.43 |  |  |  | 9.04797e-06 | 0.005334209 | 1330.746
1873.16 | 1600 | 3.823071e-06 |  |  |  |  | 9.07426e-06 | 0.005424402 | 1332.901
1893.16 | 1620 | 3.820493e-06 |  |  |  |  | 9.101471e-06 | 0.005535876 | 1335.047
1913.16 | 1640 | 3.817892e-06 |  |  |  |  | 9.129764e-06 | 0.005670362 | 1337.183
1933.16 | 1660 | 3.815266e-06 |  |  |  |  | 9.159312e-06 | 0.005829662 | 1339.307
1953.16 | 1680 | 3.812616e-06 |  |  |  |  | 9.190303e-06 | 0.006015645 | 1341.417
1973.16 | 1700 | 3.809938e-06 |  |  |  |  | 9.222937e-06 | 0.00623025 | 1343.514
1993.16 | 1720 | 3.807233e-06 |  |  |  |  | 9.257428e-06 | 0.006475482 | 1345.594
2013.16 | 1740 | [6 empty] | 0.006753417 | 1347.656
2033.16 | 1760 | [6 empty] | 0.007066197 | 1349.699
2053.16 | 1780 | [6 empty] | 0.007416032 | 1351.72
2073.16 | 1800 | [7 empty] | 1353.717
2093.16 | 1820 | [7 empty] | 1355.687
2113.16 | 1840 | [7 empty] | 1357.629
2133.16 | 1860 | [7 empty] | 1359.539
2153.16 | 1880 | [7 empty] | 1361.415
2173.16 | 1900 | [7 empty] | 1363.253
2193.16 | 1920 | [7 empty] | 1365.052
2213.16 | 1940 | [7 empty] | 1366.806
2233.16 | 1960 | [7 empty] | 1368.514